## Лист1
Вид грунта | Средняя плотность, кг/м3 | Весовое влагосодержание грунта, % | Коэффициент теплопроводности, Вт/(м · °С)
Песок | 1480 | 4 | 0.86
|  | 5 | 1.11
| 1600 | 15 | 1.92
|  | 23.8 | 1.92
Суглинок | 1100 | 8 | 0.71
|  | 15 | 0.9
| 1200 | 8 | 0.83
|  | 15 | 1.04
| 1300 | 8 | 0.98
|  | 15 | 1.2
|  | 8 | 1.12
| 1400 | 15 | 1.36
|  | 20 | 1.63
|  | 8 | 1.27
| 1500 | 15 | 1.56
|  | 20 | 1.86
| 1600 | 8 | 1.45
|  | 15 | 1.78
|  | 5 | 1.75
| 2000 | 10 | 2.56
|  | 11.5 | 2.68
Глинистые |  | 8 | 0.72
| 1300 | 18 | 1.08
|  | 40 | 1.66
|  | 8 | 1
| 1500 | 18 | 1.46
|  | 40 | 2
| 1600 | 8 | 1.13
|  | 27 | 1.93